## Ti13Ag
Speed (mm/s) | Power (W) | Density AVG | Density (1) | Density (2) | Density (3)
500 | 150 | 4.489167 | 4.4834 | 4.4863 | 4.4978
500 | 175 | 4.438 | 4.4566 | 4.4416 | 4.4158
500 | 200 | 4.413133 | 4.4226 | 4.4229 | 4.3939
1000 | 150 | 4.5425 | 4.5545 | 4.5422 | 4.5308
1000 | 175 | 4.523467 | 4.5374 | 4.5248 | 4.5082
1000 | 200 | 4.525533 | 4.5151 | 4.5337 | 4.5278
1500 | 150 | 4.537667 | 4.5368 | 4.531 | 4.5452
1500 | 175 | 4.544433 | 4.5451 | 4.5441 | 4.5441
1500 | 200 | 4.550767 | 4.57 | 4.5546 | 4.5277
2000 | 150 | 4.462633 | 4.4744 | 4.4696 | 4.4439
2000 | 175 | 4.5411 | 4.5393 | 4.5472 | 4.5368
2000 | 200 | 4.550133 | 4.5385 | 4.5625 | 4.5494
2500 | 150 | 4.352067 | 4.328 | 4.3707 | 4.3575
2500 | 175 | 4.4682 | 4.4648 | 4.4703 | 4.4695
2500 | 200 | 4.508567 | 4.5067 | 4.5097 | 4.5093

## Ti25Ag
Speed (mm/s) | Power (W) | Energy Density (J/m) | Density AVG | σ | Density (1) | Density (2) | Density (3) | Density (4) | Density (5) | Density (6)
500 | 150 | 300 | 4.830583 | 0.02827157 | 4.8233 | 4.8012 | 4.8155 | 4.8589 | 4.8721 | 4.8125
500 | 175 | 350 | 4.7828 | 0.02287234 | 4.7806 | 4.7571 | 4.7822 | 4.7591 | 4.8053 | 4.8125
500 | 200 | 400 | 4.78085 | 0.02202197 | 4.7797 | 4.8105 | 4.7672 | 4.7807 | 4.7985 | 4.7485
1000 | 150 | 150 | 4.83895 | 0.0252076 | 4.8218 | 4.8138 | 4.8394 | 4.8683 | 4.8708 | 4.8196
1000 | 175 | 175 | 4.8195 | 0.03070661 | 4.7972 | 4.8012 | 4.7891 | 4.8633 | 4.8514 | 4.8148
1000 | 200 | 200 | 4.874967 | 0.01108669 | 4.8572 | 4.871 | 4.87 | 4.8851 | 4.8863 | 4.8802
1500 | 150 | 100 | 4.857 | 0.02773287 | 4.8219 | 4.8301 | 4.8552 | 4.8965 | 4.8652 | 4.8731
1500 | 175 | 116.6667 | 4.877133 | 0.03410763 | 4.8174 | 4.8841 | 4.8583 | 4.909 | 4.8925 | 4.9015
1500 | 200 | 133.3333 | 4.80005 | 0.02636329 | 4.783 | 4.7609 | 4.8073 | 4.8393 | 4.8025 | 4.8073
2000 | 150 | 75 | 4.6513 | 0.02679821 | 4.6405 | 4.6546 | 4.669 | 4.6159 | 4.692 | 4.6358
2000 | 175 | 87.5 | 4.757333 | 0.02024586 | 4.7536 | 4.7546 | 4.77 | 4.7884 | 4.7489 | 4.7285
2000 | 200 | 100 | 4.875033 | 0.01733755 | 4.8702 | 4.8493 | 4.8639 | 4.8808 | 4.8957 | 4.8903
2500 | 150 | 60 | 4.672533 | 0.01539424 | 4.647 | 4.6662 | 4.6795 | 4.6687 | 4.684 | 4.6898
2500 | 175 | 70 | 4.81685 | 0.0148271 | 4.8191 | 4.8346 | 4.816 | 4.823 | 4.7897 | 4.8187
2500 | 200 | 80 | 4.835517 | 0.02012833 | 4.8149 | 4.8376 | 4.8439 | 4.8127 | 4.8672 | 4.8368